## Sheet1
monochromator entrance slit width = 5nm
monochromator exit slit width = 5nm
DSSC area = 0.36 cm^2
l (nm) | Power (uW/cm^2) | I (uA) DSSC | J (uA/cm^2) | %IPCE
800 | 0.0001666667 | -1.22e-06
790 | 0.0001722222 | -1.25e-06
780 | 0.0001666667 | -1.45e-06
770 | 0.0001666667 | -1.67e-06
760 | 0.0001722222 | -1.94e-06
750 | 0.0001722222 | -2.36e-06
740 | 0.0001666667 | -2.97e-06
730 | 0.0001722222 | -3.64e-06
720 | 0.0001777778 | -4.63e-06
710 | 0.0001833333 | -6.11e-06
700 | 0.0001944444 | -7.96e-06
690 | 0.0002166667 | -1.03e-05
680 | 0.0002444444 | -1.33e-05
670 | 0.0002888889 | -1.59e-05
660 | 0.0003055556 | -1.9e-05
650 | 0.0003222222 | -2.16e-05
640 | 0.0003277778 | -2.45e-05
630 | 0.0003277778 | -2.69e-05
620 | 0.0003277778 | -2.81e-05
610 | 0.00035 | -3.09e-05
600 | 0.0003666667 | -3.28e-05
590 | 0.0003722222 | -3.46e-05
580 | 0.0003666667 | -3.6e-05
570 | 0.00035 | -3.78e-05
560 | 0.0003444444 | -3.92e-05
550 | 0.0003444444 | -4.01e-05
540 | 0.0003444444 | -4.04e-05
530 | 0.0003555556 | -4.01e-05
520 | 0.0003364486 | -3.91e-05
510 | 0.0003272727 | -3.78e-05
500 | 0.0003272727 | -3.57e-05
490 | 0.0003272727 | -3.13e-05
480 | 0.0003050847 | -2.64e-05
470 | 0.0003050847 | -2.31e-05
460 | 0.0003050847 | -2.06e-05
450 | 0.0002517483 | -1.82e-05
440 | 0.00025 | -1.57e-05
430 | 0.0002068966 | -1.34e-05
420 | 0.0002057143 | -1.09e-05
410 | 0.0002057143 | -8.27e-06
400 | 0.0001935484 | -5.68e-06